## Provided_by_Shea
[7 empty] | Glass compositions | [12 empty] | Olivine compositions
| Expe name | T (C) | Dwell at start T (h) | fO2 (bar) | Fe2+ (mol. Frac) | Fe3+ (mol. Frac) | SiO2 | TiO2 | Al2O3 | Cr2O3 | MnO | FeO | NiO | MgO | CaO | Na2O | K2O | P2O5 | TOTAL | SiO2 | TiO2 | Al2O3 | Cr2O3 | MnO | FeO | NiO | MgO | CaO | Na2O | K2O | P2O5 | TOTAL
This study | k1820-ol2 | 1240 | 26 | 1.412538e-09 | 0.08287172 | 0.008817373 | 50.09735294 | 2.455460588 | 13.00855294 | 0 | 0.180685706 | 11.75021176 | 0 | 9.83975 | 10.18180588 | 2.006213529 | 0.210785941 | 0.215940353 | 99.94676 | 39.06762105 | 0.025473333 | 0.048623737 | 0.098159241 | 0.194319211 | 15.50895263 | 0.298837333 | 43.97067018 | 0.248488822 | 0.055257263 | 0 | 0.001619 | 99.5180218
| k1820-ol4 | 1255 | 24 | 2.041738e-09 | 0.08397784 | 0.008860509 | 49.29070741 | 2.437605556 | 12.5837037 | 0 | 0.187740074 | 11.83074815 | 0 | 10.43099259 | 10.13078519 | 1.910607407 | 0.206528444 | 0.228076111 | 99.23749 | 39.51690526 | 0 | 0.046867289 | 0.091630553 | 0.188107974 | 15.12237105 | 0.320915526 | 44.71395 | 0.252946755 | 0.004720053 | 0 | 0.068934632 | 100.3273
| k1820-ol12 | 1240 | 24 | 1.995262e-09 | 0.08122842 | 0.009294288 | 50.25675833 | 2.356773333 | 12.62745833 | 0.097753167 | 0.173686167 | 11.70019167 | 0.024341667 | 10.66549167 | 10.13965833 | 1.954208333 | 0.333256583 | 0.207044167 | 100.5366 | 38.7646 | 0.0409882 | 0.0545386 | 0.097782667 | 0.186643868 | 14.99513947 | 0.301033333 | 44.42725263 | 0.250712138 | 0.029721079 | 0.006651 | 0.082665947 | 99.23773
| k1820-ol13 | 1240 | 24 | 1.348963e-09 | 0.08074975 | 0.008524705 | 50.58845 | 2.402263333 | 13.0056 | 0.1087435 | 0.1753715 | 11.49286667 | 0.014396167 | 10.027145 | 10.36661667 | 1.818805 | 0.267601 | 0.1877235 | 100.4556 | 39.40926327 | 0.064789 | 0.106581 | 0.106581 | 0.191965735 | 15.55620612 | 0.243682163 | 44.59669796 | 0.262964957 | 0.007974673 | 0 | 0.086185 | 100.6329
| k1820-ol15 | 1255 | 24 | 1.513561e-09 | 0.08176657 | 0.008008197 | 50.8857 | 2.368288333 | 12.90931667 | 0.112937167 | 0.179887167 | 11.63616667 | 0.024126 | 10.70216667 | 10.2157 | 1.680635 | 0.158261 | 0.1932495 | 101.0664 | 39.16849556 | 0 | 0.045347533 | 0.095330422 | 0.183321556 | 14.87229111 | 0.284789 | 45.18575333 | 0.239320622 | 0.005374556 | 0 | 0.051773022 | 100.1318
| k1820-ol16 | 1255 | 24 | 1.44544e-09 | 0.08092205 | 0.008030099 | 50.6285875 | 2.34033125 | 12.792975 | 0.106751167 | 0.171768563 | 11.5605 | 0.027389 | 10.77588125 | 10.08108125 | 1.97478875 | 0.336764938 | 0.21101775 | 101.0078 | 39.64930714 | 0.057183667 | 0.052419385 | 0.092126727 | 0.182363 | 14.57636429 | 0.281763455 | 45.23584286 | 0.2711469 | 0.008185714 | 0 | 0.087012 | 100.4937
| k1820-ol17 | 1270 | 24 | 2.818383e-09 | 0.08208305 | 0.008380548 | 50.57765556 | 2.297115556 | 12.49808889 | 0.100773167 | 0.181516111 | 11.63561111 | 0.027138333 | 10.94112222 | 9.959631111 | 1.659112222 | 0.153627111 | 0.178819667 | 100.2102 | 39.69479545 | 0 | 0.039393091 | 0.082726545 | 0.177626091 | 14.21224091 | 0.306692727 | 45.44618182 | 0.259576 | 0.003177136 | 0 | 0.020340476 | 100.2428
| k1820-ol18 | 1255 | 24 | 1.995262e-09 | 0.08200838 | 0.008570209 | 50.45898333 | 2.344673333 | 12.49528333 | 0.099165833 | 0.180159667 | 11.61436667 | 0.026867833 | 10.47035 | 9.949496667 | 1.82328 | 0.272571 | 0.198335667 | 99.93353333 | 39.30686176 | 0 | 0.045195269 | 0.099321235 | 0.180542691 | 14.74485588 | 0.287370059 | 44.85781765 | 0.2536005 | 0.008504088 | 0.008504088 | 0.059270206 | 99.85184
| k1820-ol19 | 1220 | 24 | 1.412538e-09 | 0.07930183 | 0.009503714 | 50.999625 | 2.502351875 | 13.24025625 | 0.100921333 | 0.177717375 | 11.3802875 | 0.015105 | 8.998893125 | 10.569875 | 1.870495 | 0.3002785 | 0.206895 | 100.3627 | 38.8007 | 0.0166805 | 0.045528957 | 0.102140412 | 0.209477261 | 16.47414783 | 0.228131824 | 43.58298261 | 0.261823588 | 0.008328739 | 0.003162 | 0.050251348 | 99.78336
| k1820-ol20 | 1220 | 24 | 1.085643e-09 | 0.08075989 | 0.009178183 | 50.6106 | 2.419773333 | 12.9033 | 0.095231333 | 0.176449333 | 11.49178333 | 0.0165695 | 9.387993333 | 10.35205 | 1.908011667 | 0.323838333 | 0.2035665 | 99.88917 | 39.46779104 | 0 | 0.049414149 | 0.103324358 | 0.191218642 | 15.73925522 | 0.25158303 | 44.38835224 | 0.254148255 | 0.005895448 | 0 | 0.070557642 | 100.5215
| k1820-ol22 | 1240 | 24 | 1.933862e-09 | 0.08050266 | 0.009008667 | 50.95108333 | 2.379253333 | 12.6946 | 0.108868833 | 0.170631333 | 11.58355 | 0.0209005 | 10.66296667 | 10.07188333 | 1.762866667 | 0.252590167 | 0.190024333 | 100.8492 | 38.85076 | 0 | 0.0371178 | 0.0872832 | 0.1877308 | 14.99186 | 0.2926998 | 43.8774 | 0.26572925 | 0.0095176 | 0 | 0.0209302 | 98.62102865
| k1820-ol23 | 1290 | 24 | 6.220869e-09 | 0.08134789 | 0.008890633 | 50.3864 | 2.303576667 | 12.3686 | 0.104501333 | 0.175414667 | 11.67333333 | 0.035468667 | 11.29873333 | 9.871183333 | 1.814655 | 0.277543667 | 0.205834667 | 100.5152 | 39.4758 | 0 | 0.042644 | 0.094326 | 0.160838 | 13.1603 | 0.333227 | 46.6241 | 0.228495 | 0.008585 | 0 | 0.01551 | 100.143825
| k1820-ol28 | 1282 | 24 | 6.53271e-09 | 0.08029413 | 0.009072021 | 50.32742 | 2.312078 | 12.2525 | 0 | 0.1725214 | 11.57844 | 0 | 12.06236 | 9.938994 | 1.557354 | 0.1420364 | 0.2189786 | 100.5626824 | 39.77711667 | 0.020077833 | 0.039400667 | 0 | 0.179640167 | 13.64985 | 0 | 46.02518333 | 0.2469504 | 0.010963167 | 0.002518167 | 0.059739167 | 100.0114
| k1820-ol30 | 1180 | 24 | 3.282036e-10 | 0.07895525 | 0.008929281 | 51.1871 | 2.631375 | 13.6007 | 0 | 0.1794095 | 11.1991 | 0 | 8.163765 | 10.9638 | 1.79279 | 0.1926265 | 0.2571515 | 100.1678175 | 38.57502 | 0.054955 | 0.0361534 | 0 | 0.211093 | 17.59502 | 0 | 42.04128 | 0.3471686 | 0.007041 | 0.0038786 | 0.0605152 | 98.9321248
| k1820-ol32 | 1200 | 24 | 6.393718e-10 | 0.08171341 | 0.009262379 | 50.17654444 | 2.495702222 | 13.02462222 | 0 | 0.172894222 | 11.50605556 | 0 | 9.057242222 | 10.5919 | 1.71688 | 0.185597222 | 0.214175667 | 99.14161 | 38.31212308 | 0 | 0 | 0 | 0 | 16.92885641 | 0.262119579 | 43.31981282 | 0.231923143 | 0 | 0 | 0 | 99.05484
| k1820-ol33 | 1200 | 24 | 5.817356e-10 | 0.0799674 | 0.008993613 | 50.53334 | 2.487173 | 13.06882 | 0 | 0.1741634 | 11.31766 | 0 | 9.10805 | 10.47057 | 1.875718 | 0.2772719 | 0.22335 | 99.5361163 | 39.208425 | 0.04584875 | 0.03194825 | 0 | 0.20175875 | 16.523875 | 0 | 43.151325 | 0.256345 | 0.0080845 | 0.00582225 | 0.054278 | 99.4877105
| k1820-GR5 | 1220 | 20.33 | 9.586929e-10 | 0.08105062 | 0.008939951 | 50.68664138 | 2.493851724 | 13.13988276 | 0 | 0.186610552 | 11.52135172 | 0 | 9.319074138 | 10.56484483 | 1.808951724 | 0.244619172 | 0.233107586 | 100.1989 | 39.0027625 | 0.037760875 | 0.044407125 | 0 | 0.2038555 | 15.8999 | 0 | 44.3783875 | 0.28324075 | 0.009694125 | 0.0020365 | 0.110714625 | 99.9727595
| k1820-GR9 | 1220 | 24 | 1.020195e-09 | 0.08308605 | 0.009227515 | 50.00865758 | 2.40500303 | 12.6544303 | 0 | 0.179816091 | 11.79395455 | 0 | 10.05259182 | 10.32786061 | 1.833546667 | 0.228280606 | 0.237328879 | 99.72147 | 39.09564231 | 0.060053833 | 0.047675167 | 0 | 0.193306167 | 15.55551538 | 0.2794073 | 43.95375 | 0.25900325 | 0.005798 | 0.1247425 | 0.007178167 | 99.58207
| k1820-GR11 | 1220 | 24 | 9.889662e-10 | 0.08240156 | 0.009122189 | 49.77742727 | 2.387537273 | 12.53723636 | 0 | 0.181228636 | 11.74895455 | 0 | 10.6302 | 10.12251455 | 1.959238182 | 0.254289364 | 0.251330636 | 99.84996 | 38.74066667 | 0.0372195 | 0.047474167 | 0 | 0.198890167 | 15.2284 | 0 | 44.6193 | 0.26613875 | 0.0041745 | 0.0031845 | 0.101356 | 99.2468
| k1820-GR13 | 1240 | 24 | 1.905461e-09 | 0.08271711 | 0.009236353 | 49.97261667 | 2.396281429 | 12.42997143 | 0 | 0.160058 | 11.84755714 | 0 | 11.09147143 | 10.11796143 | 1.790835714 | 0.196389571 | 0.219206 | 100.2223 | 39.26498333 | 0.034463333 | 0.057814667 | 0 | 0.199491667 | 14.96841667 | 0 | 44.84311667 | 0.2651858 | 0.003064667 | 0.003664 | 0.104709167 | 99.74491
| k1820-GR15 | 1220 | 24 | 1e-09 | 0.08172511 | 0.009093751 | 50.16358824 | 2.419321176 | 12.75575294 | 0.089689 | 0.184974824 | 11.68411176 | 0 | 10.23550412 | 10.16013529 | 2.099124706 | 0.142785412 | 0.213289118 | 100.1483 | 39.3984 | 0.059528667 | 0.054131875 | 0 | 0.184261125 | 15.187925 | 0 | 44.2079 | 0.2898115 | 0.004483 | 0.0016065 | 0.09380275 | 99.48185
| k1820-GR18 | 1255 | 24 | 1.513561e-09 | 0.08309607 | 0.008360194 | 49.78665 | 2.413086667 | 12.39793333 | 0 | 0.1688925 | 11.72493333 | 0 | 10.59536667 | 10.14198333 | 2.021268333 | 0.228682167 | 0.215064333 | 99.69386066 | 38.99048182 | 0.039660136 | 0.056169727 | 0 | 0.181519091 | 14.80770455 | 0 | 44.39900455 | 0.2605932 | 0.006644318 | 0.003273273 | 0.127914091 | 98.87296
Helz & Thornber 1987 | 15 | 1261 |  | 1.288129e-07 | 0.0639144 | 0.01600315 | 48.21 | 2.42 | 12.03 | 0 | 0.16 | 10.33 | 0 | 12.35 | 10.95 | 2.14 | 0.5 | 0.22 | 99.31 | 40.35 | 0.09 | 0.19 | 0.25 | 0.17 | 11.33 | 0 | 47.57 | 0.49 | 0.06 | 0 | 0 | 100.5
| 1 | 1195 |  | 2.395776e-08 | 0.06304702 | 0.0169434 | 50.07 | 2.64 | 12.84 | 0 | 0.16 | 10.3 | 0 | 8.91 | 12.04 | 2.4 | 0.53 | 0.28 | 100.17 | 40.55666667 | 0.06 | 0.073333333 | 0.003333333 | 0.186666667 | 12.43333333 | 0 | 47.01666667 | 0.38 | 0.02 | 0 | 0 | 100.73
| 2 | 1180 |  | 1.60017e-08 | 0.06145182 | 0.01678955 | 49.92 | 2.75 | 13.26 | 0 | 0.17 | 10.04 | 0 | 8.31 | 12.31 | 2.39 | 0.55 | 0.29 | 99.99 | 39.585 | 0.0825 | 0.1525 | 0.045 | 0.215 | 14.935 | 0 | 44.965 | 0.4025 | 0.0225 | 0 | 0 | 100.405
| 3 | 1165 |  | 1.059814e-08 | 0.06020985 | 0.01668029 | 50.12 | 2.77 | 13.59 | 0 | 0.17 | 9.82 | 0 | 7.56 | 12.21 | 2.5 | 0.61 | 0.3 | 99.65 | 39.8425 | 0.0675 | 0.0425 | 0.0275 | 0.2125 | 14.9975 | 0 | 44.8625 | 0.375 | 0.0125 | 0 | 0 | 100.44
| 7 | 1161 |  | 9.481588e-09 | 0.05914079 | 0.01612838 | 50.12 | 2.94 | 14.17 | 0 | 0.16 | 9.57 | 0 | 7.13 | 11.44 | 2.64 | 0.68 | 0.34 | 99.19 | 38.445 | 0.235 | 0.13 | 0.275 | 0.25 | 17.2 | 0 | 42.86 | 0.505 | 0.03 | 0 | 0 | 99.93
| 22 | 1140 |  | 5.23071e-09 | 0.0635825 | 0.01679872 | 51.82 | 4.09 | 13.72 | 0 | 0.19 | 10.19 | 0 | 5.96 | 10.11 | 2.65 | 0.87 | 0.36 | 99.96 | 38.53 | 0.125 | 0.035 | 0.015 | 0.295 | 20.04 | 0 | 40.96 | 0.395 | 0.01 | 0 | 0 | 100.405
| 25 | 1140 |  | 5.23071e-09 | 0.06500687 | 0.01719763 | 51.46 | 4.29 | 13.4 | 0 | 0.17 | 10.38 | 0 | 5.95 | 9.95 | 2.74 | 0.86 | 0.42 | 99.62 | 37.21 | 0.13 | 0 | 0.02 | 0.26 | 20.85 | 0 | 41.28 | 0.36 | 0.05 | 0 | 0 | 100.16
| 19 | 1131 |  | 4.031685e-09 | 0.07155405 | 0.01871165 | 51.14 | 4.36 | 12.93 | 0 | 0.18 | 11.31 | 0 | 5.62 | 9.56 | 2.77 | 0.93 | 0.4 | 99.2 | 38.85 | 0.32 | 0.12 | 0.04 | 0.26 | 20.35 | 0 | 40.33 | 0.48 | 0.06 | 0 | 0 | 100.81
| 4 | 1130 |  | 3.915915e-09 | 0.07216383 | 0.01892314 | 50.58 | 3.99 | 12.99 | 0 | 0.2 | 11.42 | 0 | 6.05 | 10.08 | 2.67 | 0.75 | 0.34 | 99.07 | 38.44 | 0.205 | 0.09 | 0.045 | 0.34 | 19.645 | 0 | 40.075 | 0.54 | 0.035 | 0 | 0 | 99.415
| 9 | 1112 |  | 2.301173e-09 | 0.07506414 | 0.01898123 | 51.14 | 5.13 | 12.77 | 0 | 0.2 | 11.57 | 0 | 4.82 | 8.86 | 2.31 | 1.12 | 0.48 | 98.4 | 38.06 | 0.14 | 0 | 0 | 0.31 | 24.07 | 0 | 37.61 | 0.38 | 0.03 | 0 | 0 | 100.6
| 20 | 1111 |  | 2.233296e-09 | 0.07786493 | 0.02000051 | 50.98 | 5.32 | 12.76 | 0 | 0.15 | 12.25 | 0 | 4.98 | 8.96 | 2.81 | 0.98 | 0.67 | 99.86 | 0 | 0 | 0 | 0 | 0 | 0 | 0 | 0 | 0 | 0 | 0 | 0 | 0
| 21 | 1101 |  | 1.651489e-09 | 0.06824158 | 0.01775514 | 52.31 | 4.7 | 12.63 | 0 | 0.19 | 10.6 | 0 | 4.67 | 8.27 | 2.46 | 1.48 | 1 | 98.31 | 0 | 0 | 0 | 0 | 0 | 0 | 0 | 0 | 0 | 0 | 0 | 0 | 0
| 24 | 1100 |  | 1.602004e-09 | 0.06871211 | 0.01765332 | 52.5 | 4.44 | 12.69 | 0 | 0.16 | 10.55 | 0 | 4.47 | 7.96 | 2.32 | 1.61 | 0.78 | 97.48 | 38.06 | 0.57 | 0.03 | 0.06 | 0.33 | 27.1 | 0 | 33.35 | 0.48 | 0.03 | 0 | 0 | 100.01
| 23 | 1080 |  | 8.636185e-10 | 0.05908199 | 0.01482379 | 56.23 | 3.27 | 13.59 | 0 | 0.1 | 8.99 | 0 | 3.32 | 6.28 | 2.03 | 2.28 | 1.06 | 97.15 | 37.81 | 0.15 | 0 | 0.03 | 0.33 | 28.02 | 0 | 34.16 | 0.39 | 0.03 | 0 | 0 | 100.92
| 1 | 1169 |  | 1.183886e-08 | 0.06520336 | 0.01744994 | 50.29 | 3.2 | 13.52 | 0 | 0.19 | 10.56 | 0 | 7.26 | 11.28 | 2.64 | 0.68 | 0.39 | 100.01 | 39.47 | 0.1 | 0.02 | 0.025 | 0.235 | 16.97 | 0 | 43.095 | 0.405 | 0.02 | 0 | 0 | 100.34
| 6 | 1150 |  | 6.958589e-09 | 0.06886896 | 0.01818199 | 51.01 | 3.48 | 13.63 | 0 | 0.18 | 11.11 | 0 | 6.38 | 10.77 | 2.69 | 0.72 | 0.49 | 100.46 | 39.11 | 0.09 | 0.01 | 0.04 | 0.24 | 19.29 | 0 | 41.42 | 0.41 | 0.04 | 0 | 0 | 100.65
| 7 | 1125 |  | 3.382947e-09 | 0.07874815 | 0.02004731 | 51.45 | 4.73 | 12.78 | 0 | 0.21 | 12.48 | 0 | 5.38 | 9.57 | 2.6 | 0.89 | 0.6 | 100.69 | 35.91 | 0.14 | 0.04 | 0.01 | 0.31 | 24.72 | 0 | 38.08 | 0.38 | 0.06 | 0 | 0 | 99.65
| 3 | 1109 |  | 2.103216e-09 | 0.08740834 | 0.02208336 | 49.91 | 4.7 | 12.32 | 0 | 0.19 | 13.58 | 0 | 5.06 | 9.2 | 2.58 | 1.03 | 0.62 | 99.19 | 36.22 | 0.11 | 0 | 0 | 0.3 | 25.02 | 0 | 37.51 | 0.43 | 0.06 | 0 | 0 | 99.65
| 8 | 1089 |  | 1.143012e-09 | 0.08401039 | 0.02019885 | 54.94 | 3.88 | 12.82 | 0 | 0.2 | 12.97 | 0 | 3.41 | 7.56 | 2.13 | 1.55 | 0.96 | 100.42 | 34.18 | 0.19 | 0.03 | 0 | 0.4 | 35.03 | 0 | 29.21 | 0.44 | 0.06 | 0 | 0 | 99.54
| 5 | 1070 |  | 6.297298e-10 | 0.06795041 | 0.01618604 | 59.62 | 2.77 | 13.32 | 0 | 0.16 | 10.36 | 0 | 2.32 | 5.69 | 1.75 | 2.31 | 1.04 | 99.34 | 33.16 | 0.16 | 0.03 | 0.04 | 0.41 | 38.01 | 0 | 27.1 | 0.43 | 0.07 | 0 | 0 | 99.41
| 4 | 1060 |  | 4.570132e-10 | 0.06421409 | 0.01635163 | 58.92 | 2.36 | 12.98 | 0 | 0.17 | 9.9 | 0 | 2.32 | 5.53 | 2.46 | 2.48 | 1.22 | 98.34 | 0 | 0 | 0 | 0 | 0 | 0 | 0 | 0 | 0 | 0 | 0 | 0 | 0
Matzen et al 2011 | 26 | 1500 |  | 3.090295e-06 | 0.08103142 | 0.01068662 | 46.33 | 1.49 | 8.8 | 0.19 | 0.17 | 12.31 | 0.18 | 23.9 | 7.36 | 0.09 | 0 | 0 | 100.82 | 41.3 | 0.01 | 0.09 | 0.09 | 0.1 | 7.52 | 0.65 | 50.53 | 0.21 | 0 | 0 | 0 | 100.5
| 24 | 1451 |  | 1.174898e-06 | 0.08192502 | 0.01085415 | 47.35 | 1.64 | 9.92 | 0.21 | 0.17 | 12.31 | 0.14 | 20.76 | 8.13 | 0.16 | 0 | 0 | 100.79 | 41.28 | 0.01 | 0.1 | 0.11 | 0.1 | 8.64 | 0.61 | 49.93 | 0.23 | 0 | 0 | 0 | 101.01
| 21 | 1452 |  | 1.202264e-06 | 0.07830962 | 0.01054567 | 47.1 | 1.67 | 9.96 | 0.19 | 0.16 | 11.8 | 0.15 | 21.04 | 8.18 | 0.29 | 0 | 0 | 100.54 | 41 | 0.01 | 0.1 | 0.1 | 0.11 | 8.39 | 0.58 | 49.94 | 0.22 | 0 | 0 | 0 | 100.45
| 17 | 1401 |  | 4.168694e-07 | 0.08240071 | 0.01120339 | 48.06 | 1.81 | 10.78 | 0.21 | 0.18 | 12.35 | 0.11 | 18.11 | 8.86 | 0.51 | 0 | 0 | 100.98 | 40.94 | 0.02 | 0.1 | 0.12 | 0.12 | 9.62 | 0.59 | 49.12 | 0.25 | 0 | 0 | 0 | 100.88
| 27 | 1398 |  | 4.073803e-07 | 0.08102175 | 0.01089839 | 47.87 | 1.8 | 10.64 | 0.23 | 0.16 | 12.01 | 0.13 | 18.41 | 8.81 | 0.08 | 0 | 0 | 100.14 | 40.76 | 0.02 | 0.09 | 0.12 | 0.12 | 9.74 | 0.65 | 48.49 | 0.23 | 0 | 0 | 0 | 100.22
| 28 | 1350 |  | 1.023293e-06 | 0.08010776 | 0.01597574 | 48.4 | 1.95 | 11.47 | 0.18 | 0.17 | 12.45 | 0.11 | 15.95 | 9.63 | 0.05 | 0 | 0 | 100.36 | 40.48 | 0.02 | 0.15 | 0.11 | 0.13 | 10.73 | 0.8 | 47.7 | 0.26 | 0 | 0 | 0 | 100.38
| 15 | 1349 |  | 1.348963e-07 | 0.08207533 | 0.01141051 | 48.78 | 1.97 | 11.89 | 0.19 | 0.16 | 12.23 | 0.09 | 15.4 | 9.73 | 0.6 | 0 | 0 | 101.04 | 40.82 | 0.01 | 0.09 | 0.12 | 0.14 | 10.87 | 0.6 | 48.27 | 0.25 | 0 | 0 | 0 | 101.17
| 6 | 1302 |  | 4.365158e-08 | 0.07364513 | 0.01038852 | 49.84 | 2.18 | 13.15 | 0.15 | 0.16 | 10.86 | 0.09 | 13.2 | 10.58 | 0.35 | 0 | 0 | 100.56 | 40.33 | 0.03 | 0.09 | 0.11 | 0.15 | 11.51 | 0.53 | 47.38 | 0.27 | 0 | 0 | 0 | 100.4
| 8 | 1302 |  | 3.890451e-08 | 0.0790595 | 0.01095114 | 49.18 | 2.21 | 12.74 | 0.16 | 0.16 | 11.65 | 0.08 | 13.37 | 10.69 | 0.48 | 0 | 0 | 100.72 | 40.26 | 0.03 | 0.08 | 0.1 | 0.15 | 12.17 | 0.55 | 46.87 | 0.27 | 0 | 0 | 0 | 100.48
| 46 | 1300 |  | 4.365158e-08 | 0.08118657 | 0.01120843 | 49.18 | 2.16 | 12.8 | 0.16 | 0.17 | 11.99 | 0.07 | 14.01 | 10.51 | 0.07 | 0 | 0 | 101.12 | 40.69 | 0.03 | 0.07 | 0.12 | 0.14 | 12.03 | 0.55 | 46.9 | 0.26 | 0 | 0 | 0 | 100.79
Montierth et al. 1995 | TLW-18 | 1310 |  | 4.101224e-07 | 0.07212417 | 0.01600534 | 50 | 1.77 | 11.8 | 0 | 0.17 | 11.4 | 0 | 13.1 | 9.1 | 1.74 | 0.34 | 0.21 | 99.63 | 40.1 | 0.04 | 0 | 0 | 0.15 | 11.8 | 0.34 | 48 | 0.25 | 0 | 0 | 0 | 100.68
| TLW-17 | 1300 |  | 3.256975e-07 | 0.0711992 | 0.01583958 | 50.2 | 1.92 | 12 | 0 | 0.17 | 11.2 | 0 | 12.5 | 9.3 | 1.6 | 0.35 | 0.2 | 99.44 | 39.9 | 0.02 | 0 | 0 | 0.14 | 12.2 | 0.33 | 47.3 | 0.25 | 0 | 0 | 0 | 100.14
| TLW-4 | 1260 |  | 1.257072e-07 | 0.06786297 | 0.01571319 | 51.2 | 1.94 | 12.9 | 0 | 0.13 | 10.8 | 0 | 10.9 | 9.8 | 1.88 | 0.38 | 0.22 | 100.15 | 40 | 0.12 | 0 | 0 | 0.17 | 13.3 | 0.23 | 46.3 | 0.37 | 0 | 0 | 0 | 100.49
| TLW-6 | 1240 |  | 7.663652e-08 | 0.06628482 | 0.01551595 | 51 | 2.05 | 13.1 | 0 | 0.2 | 10.4 | 0 | 9.9 | 9.9 | 1.81 | 0.36 | 0.17 | 98.89 | 39.6 | 0.05 | 0 | 0 | 0.18 | 13.8 | 0.21 | 45.5 | 0.33 | 0 | 0 | 0 | 99.67
| TLW-7 | 1230 |  | 5.954275e-08 | 0.05898363 | 0.01390047 | 52.6 | 1.89 | 13.6 | 0 | 0.16 | 9.3 | 0 | 9.6 | 10.4 | 1.43 | 0.31 | 0.15 | 99.44 | 40.1 | 0.01 | 0 | 0 | 0.21 | 13.6 | 0.24 | 46.9 | 0.26 | 0 | 0 | 0 | 101.32
| TLW-8 | 1220 |  | 4.610561e-08 | 0.06358293 | 0.01531881 | 51.6 | 2.02 | 13.4 | 0 | 0.17 | 10 | 0 | 8.9 | 10.4 | 1.81 | 0.38 | 0.2 | 98.88 | 39.6 | 0.03 | 0 | 0 | 0.18 | 14.4 | 0.27 | 45.5 | 0.28 | 0 | 0 | 0 | 100.26
| TLW-9 | 1210 |  | 3.557795e-08 | 0.06263617 | 0.01545373 | 51.6 | 2.17 | 13.4 | 0 | 0.14 | 9.9 | 0 | 8.5 | 10.4 | 2.09 | 0.41 | 0.25 | 98.86 | 39.2 | 0.05 | 0 | 0 | 0.2 | 15.3 | 0.24 | 44.2 | 0.24 | 0 | 0 | 0 | 99.43
| TLW-11 | 1200 |  | 2.735771e-08 | 0.06202717 | 0.01547936 | 51.9 | 2.16 | 13.7 | 0 | 0.2 | 9.9 | 0 | 8.3 | 10.5 | 2.21 | 0.45 | 0.26 | 99.58 | 39.5 | 0.05 | 0 | 0 | 0.18 | 15.4 | 0.24 | 44.3 | 0.32 | 0 | 0 | 0 | 99.99
| TLW-12 | 1190 |  | 2.096133e-08 | 0.06415185 | 0.01613086 | 51.6 | 2.01 | 14 | 0 | 0.18 | 10.2 | 0 | 7.6 | 10.5 | 2.38 | 0.46 | 0.21 | 99.14 | 39.3 | 0.07 | 0 | 0 | 0.2 | 16.8 | 0.3 | 43.1 | 0.33 | 0 | 0 | 0 | 100.1
| TLW-13 | 1180 |  | 1.60017e-08 | 0.06562757 | 0.01653713 | 51.6 | 2.39 | 13.9 | 0 | 0.22 | 10.4 | 0 | 7.1 | 10.5 | 2.36 | 0.46 | 0.23 | 99.16 | 39.2 | 0.08 | 0 | 0 | 0.2 | 16.4 | 0.32 | 43.7 | 0.33 | 0 | 0 | 0 | 100.23
| TLW-14 | 1170 |  | 1.216994e-08 | 0.06584422 | 0.01668649 | 52.2 | 2.39 | 13.9 | 0 | 0.19 | 10.4 | 0 | 6.4 | 10.5 | 2.34 | 0.49 | 0.23 | 99.04 | 38.7 | 0 | 0 | 0 | 0.2 | 18.2 | 0.29 | 41.7 | 0.39 | 0 | 0 | 0 | 99.48
| TLW-16 | 1160 |  | 9.220443e-09 | 0.05960061 | 0.01540245 | 52.9 | 2.14 | 14 | 0 | 0.17 | 9.5 | 0 | 6.8 | 10.6 | 2.32 | 0.49 | 0.25 | 99.17 | 39.2 | 0 | 0 | 0 | 0.24 | 17 | 0.24 | 43.4 | 0.35 | 0 | 0 | 0 | 100.43
Blundy et al. 2020 | D-13 | 1283 |  | 4.786301e-10 | 0.07045902 | 0.005001443 | 47.47 | 0.94 | 12.95 | 0.14 | 0.14 | 9.56 | 0 | 13.18 | 13.4 | 0.06 | 0.01 | 0.18 | 98.03 | 40.12 | 0 | 0.07 | 0.11 | 0.1 | 10.58 | 0.13 | 48.35 | 0.33 | 0 | 0 | 0 | 99.79
| D-8 | 1292 |  | 5.128614e-08 | 0.0443097 | 0.008449283 | 48.82 | 0.97 | 13.44 | 0.13 | 0.13 | 6.78 | 0 | 12.73 | 13.89 | 0.94 | 0.3 | 0.16 | 98.29 | 40.89 | 0 | 0.07 | 0.11 | 0.13 | 7.75 | 0.07 | 50.63 | 0.41 | 0 | 0 | 0 | 100.06
| D-12 | 1296 |  | 2.398833e-07 | 0.05393866 | 0.01379734 | 47.85 | 0.95 | 13 | 0.1 | 0.12 | 8.79 | 0 | 12.42 | 13.2 | 1.98 | 0.32 | 0.24 | 98.97 | 40.73 | 0 | 0.27 | 0 | 0.11 | 7.92 | 0.1 | 50.53 | 0.61 | 0 | 0 | 0 | 100.27

## Thermobar_fmt
Reference | Expe name | T_K | T (C) | Dwell at start T (h) | fO2 (bar) | Fe2+ (mol. Frac) | Fe3+ (mol. Frac) | Fe3Fet_Liq | SiO2_Liq | TiO2_Liq | Al2O3_Liq | Cr2O3_Liq | MnO_Liq | FeO_Liq | NiO_Liq | MgO_Liq | CaO_Liq | Na2O_Liq | K2O_Liq | P2O5_Liq | TOTAL_Liq | SiO2_Ol | TiO2_Ol | Al2O3_Ol | Cr2O3_Ol | MnO_Ol | FeOt_Ol | NiO_Ol | MgO_Ol | CaO_Ol | Na2O_Ol | K2O_Ol | P2O5_Ol | TOTAL_Ol
Shea_2022 | k1820-ol2 | 1513.15 | 1240 | 26 | 1.412538e-09 | 0.08287172 | 0.008817373 | 0.096166 | 50.09735294 | 2.455460588 | 13.00855294 | 0 | 0.180685706 | 11.75021176 | 0 | 9.83975 | 10.18180588 | 2.006213529 | 0.210785941 | 0.215940353 | 99.94676 | 39.06762105 | 0.025473333 | 0.048623737 | 0.098159241 | 0.194319211 | 15.50895263 | 0.298837333 | 43.97067018 | 0.248488822 | 0.055257263 | 0 | 0.001619 | 99.5180218
Shea_2022 | k1820-ol4 | 1528.15 | 1255 | 24 | 2.041738e-09 | 0.08397784 | 0.008860509 | 0.09544018 | 49.29070741 | 2.437605556 | 12.5837037 | 0 | 0.187740074 | 11.83074815 | 0 | 10.43099259 | 10.13078519 | 1.910607407 | 0.206528444 | 0.228076111 | 99.23749 | 39.51690526 | 0 | 0.046867289 | 0.091630553 | 0.188107974 | 15.12237105 | 0.320915526 | 44.71395 | 0.252946755 | 0.004720053 | 0 | 0.068934632 | 100.3273
Shea_2022 | k1820-ol12 | 1513.15 | 1240 | 24 | 1.995262e-09 | 0.08122842 | 0.009294288 | 0.1026736 | 50.25675833 | 2.356773333 | 12.62745833 | 0.097753167 | 0.173686167 | 11.70019167 | 0.024341667 | 10.66549167 | 10.13965833 | 1.954208333 | 0.333256583 | 0.207044167 | 100.5366 | 38.7646 | 0.0409882 | 0.0545386 | 0.097782667 | 0.186643868 | 14.99513947 | 0.301033333 | 44.42725263 | 0.250712138 | 0.029721079 | 0.006651 | 0.082665947 | 99.23773
Shea_2022 | k1820-ol13 | 1513.15 | 1240 | 24 | 1.348963e-09 | 0.08074975 | 0.008524705 | 0.09548874 | 50.58845 | 2.402263333 | 13.0056 | 0.1087435 | 0.1753715 | 11.49286667 | 0.014396167 | 10.027145 | 10.36661667 | 1.818805 | 0.267601 | 0.1877235 | 100.4556 | 39.40926327 | 0.064789 | 0.106581 | 0.106581 | 0.191965735 | 15.55620612 | 0.243682163 | 44.59669796 | 0.262964957 | 0.007974673 | 0 | 0.086185 | 100.6329
Shea_2022 | k1820-ol15 | 1528.15 | 1255 | 24 | 1.513561e-09 | 0.08176657 | 0.008008197 | 0.0892032 | 50.8857 | 2.368288333 | 12.90931667 | 0.112937167 | 0.179887167 | 11.63616667 | 0.024126 | 10.70216667 | 10.2157 | 1.680635 | 0.158261 | 0.1932495 | 101.0664 | 39.16849556 | 0 | 0.045347533 | 0.095330422 | 0.183321556 | 14.87229111 | 0.284789 | 45.18575333 | 0.239320622 | 0.005374556 | 0 | 0.051773022 | 100.1318
Shea_2022 | k1820-ol16 | 1528.15 | 1255 | 24 | 1.44544e-09 | 0.08092205 | 0.008030099 | 0.09027438 | 50.6285875 | 2.34033125 | 12.792975 | 0.106751167 | 0.171768563 | 11.5605 | 0.027389 | 10.77588125 | 10.08108125 | 1.97478875 | 0.336764938 | 0.21101775 | 101.0078 | 39.64930714 | 0.057183667 | 0.052419385 | 0.092126727 | 0.182363 | 14.57636429 | 0.281763455 | 45.23584286 | 0.2711469 | 0.008185714 | 0 | 0.087012 | 100.4937
Shea_2022 | k1820-ol17 | 1543.15 | 1270 | 24 | 2.818383e-09 | 0.08208305 | 0.008380548 | 0.09264 | 50.57765556 | 2.297115556 | 12.49808889 | 0.100773167 | 0.181516111 | 11.63561111 | 0.027138333 | 10.94112222 | 9.959631111 | 1.659112222 | 0.153627111 | 0.178819667 | 100.2102 | 39.69479545 | 0 | 0.039393091 | 0.082726545 | 0.177626091 | 14.21224091 | 0.306692727 | 45.44618182 | 0.259576 | 0.003177136 | 0 | 0.020340476 | 100.2428
Shea_2022 | k1820-ol18 | 1528.15 | 1255 | 24 | 1.995262e-09 | 0.08200838 | 0.008570209 | 0.09461628 | 50.45898333 | 2.344673333 | 12.49528333 | 0.099165833 | 0.180159667 | 11.61436667 | 0.026867833 | 10.47035 | 9.949496667 | 1.82328 | 0.272571 | 0.198335667 | 99.93353333 | 39.30686176 | 0 | 0.045195269 | 0.099321235 | 0.180542691 | 14.74485588 | 0.287370059 | 44.85781765 | 0.2536005 | 0.008504088 | 0.008504088 | 0.059270206 | 99.85184
Shea_2022 | k1820-ol19 | 1493.15 | 1220 | 24 | 1.412538e-09 | 0.07930183 | 0.009503714 | 0.1070171 | 50.999625 | 2.502351875 | 13.24025625 | 0.100921333 | 0.177717375 | 11.3802875 | 0.015105 | 8.998893125 | 10.569875 | 1.870495 | 0.3002785 | 0.206895 | 100.3627 | 38.8007 | 0.0166805 | 0.045528957 | 0.102140412 | 0.209477261 | 16.47414783 | 0.228131824 | 43.58298261 | 0.261823588 | 0.008328739 | 0.003162 | 0.050251348 | 99.78336
Shea_2022 | k1820-ol20 | 1493.15 | 1220 | 24 | 1.085643e-09 | 0.08075989 | 0.009178183 | 0.10205 | 50.6106 | 2.419773333 | 12.9033 | 0.095231333 | 0.176449333 | 11.49178333 | 0.0165695 | 9.387993333 | 10.35205 | 1.908011667 | 0.323838333 | 0.2035665 | 99.88917 | 39.46779104 | 0 | 0.049414149 | 0.103324358 | 0.191218642 | 15.73925522 | 0.25158303 | 44.38835224 | 0.254148255 | 0.005895448 | 0 | 0.070557642 | 100.5215
Shea_2022 | k1820-ol22 | 1513.15 | 1240 | 24 | 1.933862e-09 | 0.08050266 | 0.009008667 | 0.1006428 | 50.95108333 | 2.379253333 | 12.6946 | 0.108868833 | 0.170631333 | 11.58355 | 0.0209005 | 10.66296667 | 10.07188333 | 1.762866667 | 0.252590167 | 0.190024333 | 100.8492 | 38.85076 | 0 | 0.0371178 | 0.0872832 | 0.1877308 | 14.99186 | 0.2926998 | 43.8774 | 0.26572925 | 0.0095176 | 0 | 0.0209302 | 98.62102865
Shea_2022 | k1820-ol23 | 1563.15 | 1290 | 24 | 6.220869e-09 | 0.08134789 | 0.008890633 | 0.0985237 | 50.3864 | 2.303576667 | 12.3686 | 0.104501333 | 0.175414667 | 11.67333333 | 0.035468667 | 11.29873333 | 9.871183333 | 1.814655 | 0.277543667 | 0.205834667 | 100.5152 | 39.4758 | 0 | 0.042644 | 0.094326 | 0.160838 | 13.1603 | 0.333227 | 46.6241 | 0.228495 | 0.008585 | 0 | 0.01551 | 100.143825
Shea_2022 | k1820-ol28 | 1555.15 | 1282 | 24 | 6.53271e-09 | 0.08029413 | 0.009072021 | 0.1015152 | 50.32742 | 2.312078 | 12.2525 | 0 | 0.1725214 | 11.57844 | 0 | 12.06236 | 9.938994 | 1.557354 | 0.1420364 | 0.2189786 | 100.5626824 | 39.77711667 | 0.020077833 | 0.039400667 | 0 | 0.179640167 | 13.64985 | 0 | 46.02518333 | 0.2469504 | 0.010963167 | 0.002518167 | 0.059739167 | 100.0114
Shea_2022 | k1820-ol30 | 1453.15 | 1180 | 24 | 3.282036e-10 | 0.07895525 | 0.008929281 | 0.1016024 | 51.1871 | 2.631375 | 13.6007 | 0 | 0.1794095 | 11.1991 | 0 | 8.163765 | 10.9638 | 1.79279 | 0.1926265 | 0.2571515 | 100.1678175 | 38.57502 | 0.054955 | 0.0361534 | 0 | 0.211093 | 17.59502 | 0 | 42.04128 | 0.3471686 | 0.007041 | 0.0038786 | 0.0605152 | 98.9321248
Shea_2022 | k1820-ol32 | 1473.15 | 1200 | 24 | 6.393718e-10 | 0.08171341 | 0.009262379 | 0.1018115 | 50.17654444 | 2.495702222 | 13.02462222 | 0 | 0.172894222 | 11.50605556 | 0 | 9.057242222 | 10.5919 | 1.71688 | 0.185597222 | 0.214175667 | 99.14161 | 38.31212308 | 0 | 0 | 0 | 0 | 16.92885641 | 0.262119579 | 43.31981282 | 0.231923143 | 0 | 0 | 0 | 99.05484
Shea_2022 | k1820-ol33 | 1473.15 | 1200 | 24 | 5.817356e-10 | 0.0799674 | 0.008993613 | 0.1010961 | 50.53334 | 2.487173 | 13.06882 | 0 | 0.1741634 | 11.31766 | 0 | 9.10805 | 10.47057 | 1.875718 | 0.2772719 | 0.22335 | 99.5361163 | 39.208425 | 0.04584875 | 0.03194825 | 0 | 0.20175875 | 16.523875 | 0 | 43.151325 | 0.256345 | 0.0080845 | 0.00582225 | 0.054278 | 99.4877105
Shea_2022 | k1820-GR5 | 1493.15 | 1220 | 20.33 | 9.586929e-10 | 0.08105062 | 0.008939951 | 0.0993432 | 50.68664138 | 2.493851724 | 13.13988276 | 0 | 0.186610552 | 11.52135172 | 0 | 9.319074138 | 10.56484483 | 1.808951724 | 0.244619172 | 0.233107586 | 100.1989 | 39.0027625 | 0.037760875 | 0.044407125 | 0 | 0.2038555 | 15.8999 | 0 | 44.3783875 | 0.28324075 | 0.009694125 | 0.0020365 | 0.110714625 | 99.9727595
Shea_2022 | k1820-GR9 | 1493.15 | 1220 | 24 | 1.020195e-09 | 0.08308605 | 0.009227515 | 0.09995838 | 50.00865758 | 2.40500303 | 12.6544303 | 0 | 0.179816091 | 11.79395455 | 0 | 10.05259182 | 10.32786061 | 1.833546667 | 0.228280606 | 0.237328879 | 99.72147 | 39.09564231 | 0.060053833 | 0.047675167 | 0 | 0.193306167 | 15.55551538 | 0.2794073 | 43.95375 | 0.25900325 | 0.005798 | 0.1247425 | 0.007178167 | 99.58207
Shea_2022 | k1820-GR11 | 1493.15 | 1220 | 24 | 9.889662e-10 | 0.08240156 | 0.009122189 | 0.09967019 | 49.77742727 | 2.387537273 | 12.53723636 | 0 | 0.181228636 | 11.74895455 | 0 | 10.6302 | 10.12251455 | 1.959238182 | 0.254289364 | 0.251330636 | 99.84996 | 38.74066667 | 0.0372195 | 0.047474167 | 0 | 0.198890167 | 15.2284 | 0 | 44.6193 | 0.26613875 | 0.0041745 | 0.0031845 | 0.101356 | 99.2468
Shea_2022 | k1820-GR13 | 1513.15 | 1240 | 24 | 1.905461e-09 | 0.08271711 | 0.009236353 | 0.100446 | 49.97261667 | 2.396281429 | 12.42997143 | 0 | 0.160058 | 11.84755714 | 0 | 11.09147143 | 10.11796143 | 1.790835714 | 0.196389571 | 0.219206 | 100.2223 | 39.26498333 | 0.034463333 | 0.057814667 | 0 | 0.199491667 | 14.96841667 | 0 | 44.84311667 | 0.2651858 | 0.003064667 | 0.003664 | 0.104709167 | 99.74491
Shea_2022 | k1820-GR15 | 1493.15 | 1220 | 24 | 1e-09 | 0.08172511 | 0.009093751 | 0.1001306 | 50.16358824 | 2.419321176 | 12.75575294 | 0.089689 | 0.184974824 | 11.68411176 | 0 | 10.23550412 | 10.16013529 | 2.099124706 | 0.142785412 | 0.213289118 | 100.1483 | 39.3984 | 0.059528667 | 0.054131875 | 0 | 0.184261125 | 15.187925 | 0 | 44.2079 | 0.2898115 | 0.004483 | 0.0016065 | 0.09380275 | 99.48185
Shea_2022 | k1820-GR18 | 1528.15 | 1255 | 24 | 1.513561e-09 | 0.08309607 | 0.008360194 | 0.09141193 | 49.78665 | 2.413086667 | 12.39793333 | 0 | 0.1688925 | 11.72493333 | 0 | 10.59536667 | 10.14198333 | 2.021268333 | 0.228682167 | 0.215064333 | 99.69386066 | 38.99048182 | 0.039660136 | 0.056169727 | 0 | 0.181519091 | 14.80770455 | 0 | 44.39900455 | 0.2605932 | 0.006644318 | 0.003273273 | 0.127914091 | 98.87296
Helz & Thornber 1987 | 15 | 1534.15 | 1261 |  | 1.288129e-07 | 0.0639144 | 0.01600315 | 0.2002458 | 48.21 | 2.42 | 12.03 | 0 | 0.16 | 10.33 | 0 | 12.35 | 10.95 | 2.14 | 0.5 | 0.22 | 99.31 | 40.35 | 0.09 | 0.19 | 0.25 | 0.17 | 11.33 | 0 | 47.57 | 0.49 | 0.06 | 0 | 0 | 100.5
Helz & Thornber 1987 | 1 | 1468.15 | 1195 |  | 2.395776e-08 | 0.06304702 | 0.0169434 | 0.2118179 | 50.07 | 2.64 | 12.84 | 0 | 0.16 | 10.3 | 0 | 8.91 | 12.04 | 2.4 | 0.53 | 0.28 | 100.17 | 40.55666667 | 0.06 | 0.073333333 | 0.003333333 | 0.186666667 | 12.43333333 | 0 | 47.01666667 | 0.38 | 0.02 | 0 | 0 | 100.73
Helz & Thornber 1987 | 2 | 1453.15 | 1180 |  | 1.60017e-08 | 0.06145182 | 0.01678955 | 0.2145866 | 49.92 | 2.75 | 13.26 | 0 | 0.17 | 10.04 | 0 | 8.31 | 12.31 | 2.39 | 0.55 | 0.29 | 99.99 | 39.585 | 0.0825 | 0.1525 | 0.045 | 0.215 | 14.935 | 0 | 44.965 | 0.4025 | 0.0225 | 0 | 0 | 100.405
Helz & Thornber 1987 | 3 | 1438.15 | 1165 |  | 1.059814e-08 | 0.06020985 | 0.01668029 | 0.2169366 | 50.12 | 2.77 | 13.59 | 0 | 0.17 | 9.82 | 0 | 7.56 | 12.21 | 2.5 | 0.61 | 0.3 | 99.65 | 39.8425 | 0.0675 | 0.0425 | 0.0275 | 0.2125 | 14.9975 | 0 | 44.8625 | 0.375 | 0.0125 | 0 | 0 | 100.44
Helz & Thornber 1987 | 7 | 1434.15 | 1161 |  | 9.481588e-09 | 0.05914079 | 0.01612838 | 0.214276 | 50.12 | 2.94 | 14.17 | 0 | 0.16 | 9.57 | 0 | 7.13 | 11.44 | 2.64 | 0.68 | 0.34 | 99.19 | 38.445 | 0.235 | 0.13 | 0.275 | 0.25 | 17.2 | 0 | 42.86 | 0.505 | 0.03 | 0 | 0 | 99.93
Helz & Thornber 1987 | 22 | 1413.15 | 1140 |  | 5.23071e-09 | 0.0635825 | 0.01679872 | 0.2089881 | 51.82 | 4.09 | 13.72 | 0 | 0.19 | 10.19 | 0 | 5.96 | 10.11 | 2.65 | 0.87 | 0.36 | 99.96 | 38.53 | 0.125 | 0.035 | 0.015 | 0.295 | 20.04 | 0 | 40.96 | 0.395 | 0.01 | 0 | 0 | 100.405
Helz & Thornber 1987 | 25 | 1413.15 | 1140 |  | 5.23071e-09 | 0.06500687 | 0.01719763 | 0.2092054 | 51.46 | 4.29 | 13.4 | 0 | 0.17 | 10.38 | 0 | 5.95 | 9.95 | 2.74 | 0.86 | 0.42 | 99.62 | 37.21 | 0.13 | 0 | 0.02 | 0.26 | 20.85 | 0 | 41.28 | 0.36 | 0.05 | 0 | 0 | 100.16
Helz & Thornber 1987 | 19 | 1404.15 | 1131 |  | 4.031685e-09 | 0.07155405 | 0.01871165 | 0.2072952 | 51.14 | 4.36 | 12.93 | 0 | 0.18 | 11.31 | 0 | 5.62 | 9.56 | 2.77 | 0.93 | 0.4 | 99.2 | 38.85 | 0.32 | 0.12 | 0.04 | 0.26 | 20.35 | 0 | 40.33 | 0.48 | 0.06 | 0 | 0 | 100.81
Helz & Thornber 1987 | 4 | 1403.15 | 1130 |  | 3.915915e-09 | 0.07216383 | 0.01892314 | 0.2077481 | 50.58 | 3.99 | 12.99 | 0 | 0.2 | 11.42 | 0 | 6.05 | 10.08 | 2.67 | 0.75 | 0.34 | 99.07 | 38.44 | 0.205 | 0.09 | 0.045 | 0.34 | 19.645 | 0 | 40.075 | 0.54 | 0.035 | 0 | 0 | 99.415
Helz & Thornber 1987 | 9 | 1385.15 | 1112 |  | 2.301173e-09 | 0.07506414 | 0.01898123 | 0.2018306 | 51.14 | 5.13 | 12.77 | 0 | 0.2 | 11.57 | 0 | 4.82 | 8.86 | 2.31 | 1.12 | 0.48 | 98.4 | 38.06 | 0.14 | 0 | 0 | 0.31 | 24.07 | 0 | 37.61 | 0.38 | 0.03 | 0 | 0 | 100.6
Helz & Thornber 1987 | 20 | 1384.15 | 1111 |  | 2.233296e-09 | 0.07786493 | 0.02000051 | 0.2043675 | 50.98 | 5.32 | 12.76 | 0 | 0.15 | 12.25 | 0 | 4.98 | 8.96 | 2.81 | 0.98 | 0.67 | 99.86 | 0 | 0 | 0 | 0 | 0 | 0 | 0 | 0 | 0 | 0 | 0 | 0 | 0
Helz & Thornber 1987 | 21 | 1374.15 | 1101 |  | 1.651489e-09 | 0.06824158 | 0.01775514 | 0.206463 | 52.31 | 4.7 | 12.63 | 0 | 0.19 | 10.6 | 0 | 4.67 | 8.27 | 2.46 | 1.48 | 1 | 98.31 | 0 | 0 | 0 | 0 | 0 | 0 | 0 | 0 | 0 | 0 | 0 | 0 | 0
Helz & Thornber 1987 | 24 | 1373.15 | 1100 |  | 1.602004e-09 | 0.06871211 | 0.01765332 | 0.2044026 | 52.5 | 4.44 | 12.69 | 0 | 0.16 | 10.55 | 0 | 4.47 | 7.96 | 2.32 | 1.61 | 0.78 | 97.48 | 38.06 | 0.57 | 0.03 | 0.06 | 0.33 | 27.1 | 0 | 33.35 | 0.48 | 0.03 | 0 | 0 | 100.01
Helz & Thornber 1987 | 23 | 1353.15 | 1080 |  | 8.636185e-10 | 0.05908199 | 0.01482379 | 0.2005769 | 56.23 | 3.27 | 13.59 | 0 | 0.1 | 8.99 | 0 | 3.32 | 6.28 | 2.03 | 2.28 | 1.06 | 97.15 | 37.81 | 0.15 | 0 | 0.03 | 0.33 | 28.02 | 0 | 34.16 | 0.39 | 0.03 | 0 | 0 | 100.92
Helz & Thornber 1987 | 1 | 1442.15 | 1169 |  | 1.183886e-08 | 0.06520336 | 0.01744994 | 0.2111222 | 50.29 | 3.2 | 13.52 | 0 | 0.19 | 10.56 | 0 | 7.26 | 11.28 | 2.64 | 0.68 | 0.39 | 100.01 | 39.47 | 0.1 | 0.02 | 0.025 | 0.235 | 16.97 | 0 | 43.095 | 0.405 | 0.02 | 0 | 0 | 100.34
Helz & Thornber 1987 | 6 | 1423.15 | 1150 |  | 6.958589e-09 | 0.06886896 | 0.01818199 | 0.2088661 | 51.01 | 3.48 | 13.63 | 0 | 0.18 | 11.11 | 0 | 6.38 | 10.77 | 2.69 | 0.72 | 0.49 | 100.46 | 39.11 | 0.09 | 0.01 | 0.04 | 0.24 | 19.29 | 0 | 41.42 | 0.41 | 0.04 | 0 | 0 | 100.65
Helz & Thornber 1987 | 7 | 1398.15 | 1125 |  | 3.382947e-09 | 0.07874815 | 0.02004731 | 0.2029173 | 51.45 | 4.73 | 12.78 | 0 | 0.21 | 12.48 | 0 | 5.38 | 9.57 | 2.6 | 0.89 | 0.6 | 100.69 | 35.91 | 0.14 | 0.04 | 0.01 | 0.31 | 24.72 | 0 | 38.08 | 0.38 | 0.06 | 0 | 0 | 99.65
Helz & Thornber 1987 | 3 | 1382.15 | 1109 |  | 2.103216e-09 | 0.08740834 | 0.02208336 | 0.2016898 | 49.91 | 4.7 | 12.32 | 0 | 0.19 | 13.58 | 0 | 5.06 | 9.2 | 2.58 | 1.03 | 0.62 | 99.19 | 36.22 | 0.11 | 0 | 0 | 0.3 | 25.02 | 0 | 37.51 | 0.43 | 0.06 | 0 | 0 | 99.65
Helz & Thornber 1987 | 8 | 1362.15 | 1089 |  | 1.143012e-09 | 0.08401039 | 0.02019885 | 0.1938298 | 54.94 | 3.88 | 12.82 | 0 | 0.2 | 12.97 | 0 | 3.41 | 7.56 | 2.13 | 1.55 | 0.96 | 100.42 | 34.18 | 0.19 | 0.03 | 0 | 0.4 | 35.03 | 0 | 29.21 | 0.44 | 0.06 | 0 | 0 | 99.54
Helz & Thornber 1987 | 5 | 1343.15 | 1070 |  | 6.297298e-10 | 0.06795041 | 0.01618604 | 0.1923785 | 59.62 | 2.77 | 13.32 | 0 | 0.16 | 10.36 | 0 | 2.32 | 5.69 | 1.75 | 2.31 | 1.04 | 99.34 | 33.16 | 0.16 | 0.03 | 0.04 | 0.41 | 38.01 | 0 | 27.1 | 0.43 | 0.07 | 0 | 0 | 99.41
Helz & Thornber 1987 | 4 | 1333.15 | 1060 |  | 4.570132e-10 | 0.06421409 | 0.01635163 | 0.2029601 | 58.92 | 2.36 | 12.98 | 0 | 0.17 | 9.9 | 0 | 2.32 | 5.53 | 2.46 | 2.48 | 1.22 | 98.34 | 0 | 0 | 0 | 0 | 0 | 0 | 0 | 0 | 0 | 0 | 0 | 0 | 0
Matzen et al 2011 | 26 | 1773.15 | 1500 |  | 3.090295e-06 | 0.08103142 | 0.01068662 | 0.116516 | 46.33 | 1.49 | 8.8 | 0.19 | 0.17 | 12.31 | 0.18 | 23.9 | 7.36 | 0.09 | 0 | 0 | 100.82 | 41.3 | 0.01 | 0.09 | 0.09 | 0.1 | 7.52 | 0.65 | 50.53 | 0.21 | 0 | 0 | 0 | 100.5
Matzen et al 2011 | 24 | 1724.15 | 1451 |  | 1.174898e-06 | 0.08192502 | 0.01085415 | 0.1169891 | 47.35 | 1.64 | 9.92 | 0.21 | 0.17 | 12.31 | 0.14 | 20.76 | 8.13 | 0.16 | 0 | 0 | 100.79 | 41.28 | 0.01 | 0.1 | 0.11 | 0.1 | 8.64 | 0.61 | 49.93 | 0.23 | 0 | 0 | 0 | 101.01
Matzen et al 2011 | 21 | 1725.15 | 1452 |  | 1.202264e-06 | 0.07830962 | 0.01054567 | 0.1186836 | 47.1 | 1.67 | 9.96 | 0.19 | 0.16 | 11.8 | 0.15 | 21.04 | 8.18 | 0.29 | 0 | 0 | 100.54 | 41 | 0.01 | 0.1 | 0.1 | 0.11 | 8.39 | 0.58 | 49.94 | 0.22 | 0 | 0 | 0 | 100.45
Matzen et al 2011 | 17 | 1674.15 | 1401 |  | 4.168694e-07 | 0.08240071 | 0.01120339 | 0.1196891 | 48.06 | 1.81 | 10.78 | 0.21 | 0.18 | 12.35 | 0.11 | 18.11 | 8.86 | 0.51 | 0 | 0 | 100.98 | 40.94 | 0.02 | 0.1 | 0.12 | 0.12 | 9.62 | 0.59 | 49.12 | 0.25 | 0 | 0 | 0 | 100.88
Matzen et al 2011 | 27 | 1671.15 | 1398 |  | 4.073803e-07 | 0.08102175 | 0.01089839 | 0.1185636 | 47.87 | 1.8 | 10.64 | 0.23 | 0.16 | 12.01 | 0.13 | 18.41 | 8.81 | 0.08 | 0 | 0 | 100.14 | 40.76 | 0.02 | 0.09 | 0.12 | 0.12 | 9.74 | 0.65 | 48.49 | 0.23 | 0 | 0 | 0 | 100.22
Matzen et al 2011 | 28 | 1623.15 | 1350 |  | 1.023293e-06 | 0.08010776 | 0.01597574 | 0.1662693 | 48.4 | 1.95 | 11.47 | 0.18 | 0.17 | 12.45 | 0.11 | 15.95 | 9.63 | 0.05 | 0 | 0 | 100.36 | 40.48 | 0.02 | 0.15 | 0.11 | 0.13 | 10.73 | 0.8 | 47.7 | 0.26 | 0 | 0 | 0 | 100.38
Matzen et al 2011 | 15 | 1622.15 | 1349 |  | 1.348963e-07 | 0.08207533 | 0.01141051 | 0.122056 | 48.78 | 1.97 | 11.89 | 0.19 | 0.16 | 12.23 | 0.09 | 15.4 | 9.73 | 0.6 | 0 | 0 | 101.04 | 40.82 | 0.01 | 0.09 | 0.12 | 0.14 | 10.87 | 0.6 | 48.27 | 0.25 | 0 | 0 | 0 | 101.17
Matzen et al 2011 | 6 | 1575.15 | 1302 |  | 4.365158e-08 | 0.07364513 | 0.01038852 | 0.1236233 | 49.84 | 2.18 | 13.15 | 0.15 | 0.16 | 10.86 | 0.09 | 13.2 | 10.58 | 0.35 | 0 | 0 | 100.56 | 40.33 | 0.03 | 0.09 | 0.11 | 0.15 | 11.51 | 0.53 | 47.38 | 0.27 | 0 | 0 | 0 | 100.4
Matzen et al 2011 | 8 | 1575.15 | 1302 |  | 3.890451e-08 | 0.0790595 | 0.01095114 | 0.121665 | 49.18 | 2.21 | 12.74 | 0.16 | 0.16 | 11.65 | 0.08 | 13.37 | 10.69 | 0.48 | 0 | 0 | 100.72 | 40.26 | 0.03 | 0.08 | 0.1 | 0.15 | 12.17 | 0.55 | 46.87 | 0.27 | 0 | 0 | 0 | 100.48
Matzen et al 2011 | 46 | 1573.15 | 1300 |  | 4.365158e-08 | 0.08118657 | 0.01120843 | 0.1213099 | 49.18 | 2.16 | 12.8 | 0.16 | 0.17 | 11.99 | 0.07 | 14.01 | 10.51 | 0.07 | 0 | 0 | 101.12 | 40.69 | 0.03 | 0.07 | 0.12 | 0.14 | 12.03 | 0.55 | 46.9 | 0.26 | 0 | 0 | 0 | 100.79
Montierth et al. 1995 | TLW-18 | 1583.15 | 1310 |  | 4.101224e-07 | 0.07212417 | 0.01600534 | 0.1816116 | 50 | 1.77 | 11.8 | 0 | 0.17 | 11.4 | 0 | 13.1 | 9.1 | 1.74 | 0.34 | 0.21 | 99.63 | 40.1 | 0.04 | 0 | 0 | 0.15 | 11.8 | 0.34 | 48 | 0.25 | 0 | 0 | 0 | 100.68
Montierth et al. 1995 | TLW-17 | 1573.15 | 1300 |  | 3.256975e-07 | 0.0711992 | 0.01583958 | 0.181983 | 50.2 | 1.92 | 12 | 0 | 0.17 | 11.2 | 0 | 12.5 | 9.3 | 1.6 | 0.35 | 0.2 | 99.44 | 39.9 | 0.02 | 0 | 0 | 0.14 | 12.2 | 0.33 | 47.3 | 0.25 | 0 | 0 | 0 | 100.14
Montierth et al. 1995 | TLW-4 | 1533.15 | 1260 |  | 1.257072e-07 | 0.06786297 | 0.01571319 | 0.1880105 | 51.2 | 1.94 | 12.9 | 0 | 0.13 | 10.8 | 0 | 10.9 | 9.8 | 1.88 | 0.38 | 0.22 | 100.15 | 40 | 0.12 | 0 | 0 | 0.17 | 13.3 | 0.23 | 46.3 | 0.37 | 0 | 0 | 0 | 100.49
Montierth et al. 1995 | TLW-6 | 1513.15 | 1240 |  | 7.663652e-08 | 0.06628482 | 0.01551595 | 0.1896798 | 51 | 2.05 | 13.1 | 0 | 0.2 | 10.4 | 0 | 9.9 | 9.9 | 1.81 | 0.36 | 0.17 | 98.89 | 39.6 | 0.05 | 0 | 0 | 0.18 | 13.8 | 0.21 | 45.5 | 0.33 | 0 | 0 | 0 | 99.67
Montierth et al. 1995 | TLW-7 | 1503.15 | 1230 |  | 5.954275e-08 | 0.05898363 | 0.01390047 | 0.1907202 | 52.6 | 1.89 | 13.6 | 0 | 0.16 | 9.3 | 0 | 9.6 | 10.4 | 1.43 | 0.31 | 0.15 | 99.44 | 40.1 | 0.01 | 0 | 0 | 0.21 | 13.6 | 0.24 | 46.9 | 0.26 | 0 | 0 | 0 | 101.32
Montierth et al. 1995 | TLW-8 | 1493.15 | 1220 |  | 4.610561e-08 | 0.06358293 | 0.01531881 | 0.1941505 | 51.6 | 2.02 | 13.4 | 0 | 0.17 | 10 | 0 | 8.9 | 10.4 | 1.81 | 0.38 | 0.2 | 98.88 | 39.6 | 0.03 | 0 | 0 | 0.18 | 14.4 | 0.27 | 45.5 | 0.28 | 0 | 0 | 0 | 100.26
Montierth et al. 1995 | TLW-9 | 1483.15 | 1210 |  | 3.557795e-08 | 0.06263617 | 0.01545373 | 0.1978966 | 51.6 | 2.17 | 13.4 | 0 | 0.14 | 9.9 | 0 | 8.5 | 10.4 | 2.09 | 0.41 | 0.25 | 98.86 | 39.2 | 0.05 | 0 | 0 | 0.2 | 15.3 | 0.24 | 44.2 | 0.24 | 0 | 0 | 0 | 99.43
Montierth et al. 1995 | TLW-11 | 1473.15 | 1200 |  | 2.735771e-08 | 0.06202717 | 0.01547936 | 0.1997168 | 51.9 | 2.16 | 13.7 | 0 | 0.2 | 9.9 | 0 | 8.3 | 10.5 | 2.21 | 0.45 | 0.26 | 99.58 | 39.5 | 0.05 | 0 | 0 | 0.18 | 15.4 | 0.24 | 44.3 | 0.32 | 0 | 0 | 0 | 99.99
Montierth et al. 1995 | TLW-12 | 1463.15 | 1190 |  | 2.096133e-08 | 0.06415185 | 0.01613086 | 0.2009257 | 51.6 | 2.01 | 14 | 0 | 0.18 | 10.2 | 0 | 7.6 | 10.5 | 2.38 | 0.46 | 0.21 | 99.14 | 39.3 | 0.07 | 0 | 0 | 0.2 | 16.8 | 0.3 | 43.1 | 0.33 | 0 | 0 | 0 | 100.1
Montierth et al. 1995 | TLW-13 | 1453.15 | 1180 |  | 1.60017e-08 | 0.06562757 | 0.01653713 | 0.2012681 | 51.6 | 2.39 | 13.9 | 0 | 0.22 | 10.4 | 0 | 7.1 | 10.5 | 2.36 | 0.46 | 0.23 | 99.16 | 39.2 | 0.08 | 0 | 0 | 0.2 | 16.4 | 0.32 | 43.7 | 0.33 | 0 | 0 | 0 | 100.23
Montierth et al. 1995 | TLW-14 | 1443.15 | 1170 |  | 1.216994e-08 | 0.06584422 | 0.01668649 | 0.2021852 | 52.2 | 2.39 | 13.9 | 0 | 0.19 | 10.4 | 0 | 6.4 | 10.5 | 2.34 | 0.49 | 0.23 | 99.04 | 38.7 | 0 | 0 | 0 | 0.2 | 18.2 | 0.29 | 41.7 | 0.39 | 0 | 0 | 0 | 99.48
Montierth et al. 1995 | TLW-16 | 1433.15 | 1160 |  | 9.220443e-09 | 0.05960061 | 0.01540245 | 0.2053576 | 52.9 | 2.14 | 14 | 0 | 0.17 | 9.5 | 0 | 6.8 | 10.6 | 2.32 | 0.49 | 0.25 | 99.17 | 39.2 | 0 | 0 | 0 | 0.24 | 17 | 0.24 | 43.4 | 0.35 | 0 | 0 | 0 | 100.43
Blundy et al. 2020 | D-13 | 1556.15 | 1283 |  | 4.786301e-10 | 0.07045902 | 0.005001443 | 0.06627898 | 47.47 | 0.94 | 12.95 | 0.14 | 0.14 | 9.56 | 0 | 13.18 | 13.4 | 0.06 | 0.01 | 0.18 | 98.03 | 40.12 | 0 | 0.07 | 0.11 | 0.1 | 10.58 | 0.13 | 48.35 | 0.33 | 0 | 0 | 0 | 99.79
Blundy et al. 2020 | D-8 | 1565.15 | 1292 |  | 5.128614e-08 | 0.0443097 | 0.008449283 | 0.1601487 | 48.82 | 0.97 | 13.44 | 0.13 | 0.13 | 6.78 | 0 | 12.73 | 13.89 | 0.94 | 0.3 | 0.16 | 98.29 | 40.89 | 0 | 0.07 | 0.11 | 0.13 | 7.75 | 0.07 | 50.63 | 0.41 | 0 | 0 | 0 | 100.06
Blundy et al. 2020 | D-12 | 1569.15 | 1296 |  | 2.398833e-07 | 0.05393866 | 0.01379734 | 0.2036929 | 47.85 | 0.95 | 13 | 0.1 | 0.12 | 8.79 | 0 | 12.42 | 13.2 | 1.98 | 0.32 | 0.24 | 98.97 | 40.73 | 0 | 0.27 | 0 | 0.11 | 7.92 | 0.1 | 50.53 | 0.61 | 0 | 0 | 0 | 100.27